## Sheet1
Material name | Entry Thickness | Desc | NoThickTitle | CutSetting type | index Value | name Value | LinkPath Value | maxPower Value | maxPower2 Value | speed Value | numPasses Value | interval Value | priority Value | tabCount Value | tabCountMax Value | ditherMode Value | dpi Value
ALA1 ABS | -1 | -- | Engrave | Image | 0 |  | ALA1 ABS/Engrave/-- | 100 | 20 | 500 | - | 0.05 | 0 | 1 | 1 | grayscale | 508
ALA1 acrylic | -1 | -- | Engrave | Image | 0 |  | ALA1 acrylic/Engrave/-- | 100 | 20 | 333.3333 | - | 0.1 | 0 | 1 | 1 | grayscale | 254
ALA1 Bamboo | -1 | -- | Engrave | Image | 0 |  | ALA1 Bamboo/Engrave/-- | 100 | 20 | 333.3333 | - | 0.05 | 0 | 1 | 1 | grayscale | 508
ALA1 Basswood | -1 | -- | Engrave | Image | 0 |  | ALA1 Basswood/Engrave/-- | 100 | 20 | 333.3333 | - | 0.1 | 0 | 1 | 1 | grayscale | 254
ALA1 Birch Plywood | -1 | -- | Engrave | Image | 0 |  | ALA1 Birch Plywood/Engrave/-- | 100 | 20 | 166.6667 | - | 0.1 | 0 | 1 | 1 | grayscale | 254
ALA1 Black Cardboard | -1 | -- | Engrave | Image | 0 |  | ALA1 Black Cardboard/Engrave/-- | 100 | 20 | 500 | - | 0.05 | 0 | 1 | 1 | grayscale | 508
ALA1 Coated Duplex Board | -1 | -- | Engrave | Image | 0 |  | ALA1 Coated Duplex Board/Engrave/-- | 100 | 20 | 500 | - | 0.1 | 0 | 1 | 1 | grayscale | 254
ALA1 coated_metal_card | -1 | -- | Engrave | Image | 0 |  | ALA1 coated_metal_card/Engrave/-- | 100 | 20 | 333.3333 | - | 0.1 | 0 | 1 | 1 | grayscale | 254
ALA1 cold rolled sheet | -1 | -- | Engrave | Image | 0 |  | ALA1 cold rolled sheet/Engrave/-- | 100 | 20 | 33.33333 | - | 0.05 | 0 | 1 | 1 | grayscale | 508
ALA1 colored_a4_Paper | -1 | -- | Engrave | Image | 0 |  | ALA1 colored_a4_Paper/Engrave/-- | 100 | 20 | 500 | - | 0.1 | 0 | 1 | 1 | grayscale | 254
ALA1 Denim | -1 | -- | Engrave | Image | 0 |  | ALA1 Denim/Engrave/-- | 100 | 20 | 333.3333 | - | 0.05 | 0 | 1 | 1 | grayscale | 508
ALA1 dry leaves | -1 | -- | Engrave | Image | 0 |  | ALA1 dry leaves/Engrave/-- | 100 | 20 | 500 | - | 0.1 | 0 | 1 | 1 | grayscale | 254
ALA1 Eucalyptus plywood | -1 | -- | Engrave | Image | 0 |  | ALA1 Eucalyptus plywood/Engrave/-- | 100 | 20 | 166.6667 | - | 0.1 | 0 | 1 | 1 | grayscale | 254
ALA1 Green Acrylic | -1 | -- | Engrave | Image | 0 |  | ALA1 Green Acrylic/Engrave/-- | 100 | 20 | 333.3333 | - | 0.05 | 0 | 1 | 1 | grayscale | 508
ALA1 leather | -1 | -- | Engrave | Image | 0 |  | ALA1 leather/Engrave/-- | 100 | 20 | 500 | - | 0.1 | 0 | 1 | 1 | grayscale | 254
ALA1 MDF | -1 | -- | Engrave | Image | 0 |  | ALA1 MDF/Engrave/-- | 100 | 20 | 250 | - | 0.1 | 0 | 1 | 1 | grayscale | 254
ALA1 Non woven fabrics (dark color) | -1 | -- | Engrave | Image | 0 |  | ALA1 Non woven fabrics (dark color)/Engrave/-- | 100 | 20 | 333.3333 | - | 0.1 | 0 | 1 | 1 | grayscale | 254
ALA1 Orange Acrylic | -1 | -- | Engrave | Image | 0 |  | ALA1 Orange Acrylic/Engrave/-- | 100 | 20 | 333.3333 | - | 0.05 | 0 | 1 | 1 | grayscale | 508
ALA1 paperboard | -1 | -- | Engrave | Image | 0 |  | ALA1 paperboard/Engrave/-- | 100 | 20 | 500 | - | 0.1 | 0 | 1 | 1 | grayscale | 254
ALA1 Paulownia Plank | -1 | -- | Engrave | Image | 0 |  | ALA1 Paulownia Plank/Engrave/-- | 100 | 20 | 333.3333 | - | 0.1 | 0 | 1 | 1 | grayscale | 254
ALA1 pine_board | -1 | -- | Engrave | Image | 0 |  | ALA1 pine_board/Engrave/-- | 100 | 20 | 250 | - | 0.1 | 0 | 1 | 1 | grayscale | 254
ALA1 poly_vinyl_chloride | -1 | -- | Engrave | Image | 0 |  | ALA1 poly_vinyl_chloride/Engrave/-- | 100 | 20 | 500 | - | 0.05 | 0 | 1 | 1 | grayscale | 508
ALA1 Red Acrylic | -1 | -- | Engrave | Image | 0 |  | ALA1 Red Acrylic/Engrave/-- | 100 | 20 | 333.3333 | - | 0.05 | 0 | 1 | 1 | grayscale | 508
ALA1 rubber | -1 | -- | Engrave | Image | 0 |  | ALA1 rubber/Engrave/-- | 100 | 20 | 500 | - | 0.1 | 0 | 1 | 1 | grayscale | 254
ALA1 Stainless Steel | -1 | -- | Engrave | Image | 0 |  | ALA1 Stainless Steel/Engrave/-- | 100 | 20 | 50 | - | 0.05 | 0 | 1 | 1 | grayscale | 508
ALA1 White Cardboard | -1 | -- | Engrave | Image | 0 |  | ALA1 White Cardboard/Engrave/-- | 100 | 20 | 250 | - | 0.05 | 0 | 1 | 1 | grayscale | 508
ALA1 Yellow Acrylic | -1 | -- | Engrave | Image | 0 |  | ALA1 Yellow Acrylic/Engrave/-- | 100 | 20 | 333.3333 | - | 0.05 | 0 | 1 | 1 | grayscale | 508
ALD1 ABS | -1 | -- | Engrave | Image | 0 |  | ALD1 ABS/Engrave/-- | 100 | 20 | 500 | - | 0.05 | 0 | 1 | 1 | grayscale | 508
ALD1 acrylic | -1 | -- | Engrave | Image | 0 |  | ALD1 acrylic/Engrave/-- | 100 | 20 | 333.3333 | - | 0.1 | 0 | 1 | 1 | grayscale | 254
ALD1 Bamboo | -1 | -- | Engrave | Image | 0 |  | ALD1 Bamboo/Engrave/-- | 100 | 20 | 333.3333 | - | 0.05 | 0 | 1 | 1 | grayscale | 508
ALD1 Basswood | -1 | -- | Engrave | Image | 0 |  | ALD1 Basswood/Engrave/-- | 100 | 20 | 416.6667 | - | 0.05 | 0 | 1 | 1 | grayscale | 508
ALD1 Birch Plywood | -1 | -- | Engrave | Image | 0 |  | ALD1 Birch Plywood/Engrave/-- | 100 | 20 | 416.6667 | - | 0.05 | 0 | 1 | 1 | grayscale | 508
ALD1 Black Cardboard | -1 | -- | Engrave | Image | 0 |  | ALD1 Black Cardboard/Engrave/-- | 100 | 20 | 500 | - | 0.05 | 0 | 1 | 1 | grayscale | 508
ALD1 Coated Duplex Board | -1 | -- | Engrave | Image | 0 |  | ALD1 Coated Duplex Board/Engrave/-- | 100 | 20 | 500 | - | 0.1 | 0 | 1 | 1 | grayscale | 254
ALD1 coated_metal_card | -1 | -- | Engrave | Image | 0 |  | ALD1 coated_metal_card/Engrave/-- | 100 | 20 | 333.3333 | - | 0.1 | 0 | 1 | 1 | grayscale | 254
ALD1 cold rolled sheet | -1 | -- | Engrave | Image | 0 |  | ALD1 cold rolled sheet/Engrave/-- | 100 | 20 | 33.33333 | - | 0.05 | 0 | 1 | 1 | grayscale | 508
ALD1 colored_a4_Paper | -1 | -- | Engrave | Image | 0 |  | ALD1 colored_a4_Paper/Engrave/-- | 100 | 20 | 833.3333 | - | 0.05 | 0 | 1 | 1 | grayscale | 508
ALD1 Denim | -1 | -- | Engrave | Image | 0 |  | ALD1 Denim/Engrave/-- | 100 | 20 | 333.3333 | - | 0.05 | 0 | 1 | 1 | grayscale | 508
ALD1 dry leaves | -1 | -- | Engrave | Image | 0 |  | ALD1 dry leaves/Engrave/-- | 100 | 20 | 500 | - | 0.1 | 0 | 1 | 1 | grayscale | 254
ALD1 Eucalyptus plywood | -1 | -- | Engrave | Image | 0 |  | ALD1 Eucalyptus plywood/Engrave/-- | 100 | 20 | 250 | - | 0.05 | 0 | 1 | 1 | grayscale | 508
ALD1 Green Acrylic | -1 | -- | Engrave | Image | 0 |  | ALD1 Green Acrylic/Engrave/-- | 100 | 20 | 333.3333 | - | 0.05 | 0 | 1 | 1 | grayscale | 508
ALD1 leather | -1 | -- | Engrave | Image | 0 |  | ALD1 leather/Engrave/-- | 100 | 20 | 833.3333 | - | 0.05 | 0 | 1 | 1 | grayscale | 508
ALD1 MDF | -1 | -- | Engrave | Image | 0 |  | ALD1 MDF/Engrave/-- | 100 | 20 | 666.6667 | - | 0.05 | 0 | 1 | 1 | grayscale | 508
ALD1 Non woven fabrics (dark color) | -1 | -- | Engrave | Image | 0 |  | ALD1 Non woven fabrics (dark color)/Engrave/-- | 100 | 20 | 333.3333 | - | 0.1 | 0 | 1 | 1 | grayscale | 254
ALD1 Orange Acrylic | -1 | -- | Engrave | Image | 0 |  | ALD1 Orange Acrylic/Engrave/-- | 100 | 20 | 333.3333 | - | 0.05 | 0 | 1 | 1 | grayscale | 508
ALD1 paperboard | -1 | -- | Engrave | Image | 0 |  | ALD1 paperboard/Engrave/-- | 100 | 20 | 666.6667 | - | 0.05 | 0 | 1 | 1 | grayscale | 508
ALD1 Paulownia Plank | -1 | -- | Engrave | Image | 0 |  | ALD1 Paulownia Plank/Engrave/-- | 100 | 20 | 250 | - | 0.05 | 0 | 1 | 1 | grayscale | 508
ALD1 pine_board | -1 | -- | Engrave | Image | 0 |  | ALD1 pine_board/Engrave/-- | 100 | 20 | 416.6667 | - | 0.1 | 0 | 1 | 1 | grayscale | 254
ALD1 poly_vinyl_chloride | -1 | -- | Engrave | Image | 0 |  | ALD1 poly_vinyl_chloride/Engrave/-- | 100 | 20 | 500 | - | 0.05 | 0 | 1 | 1 | grayscale | 508
ALD1 Red Acrylic | -1 | -- | Engrave | Image | 0 |  | ALD1 Red Acrylic/Engrave/-- | 100 | 20 | 333.3333 | - | 0.05 | 0 | 1 | 1 | grayscale | 508
ALD1 rubber | -1 | -- | Engrave | Image | 0 |  | ALD1 rubber/Engrave/-- | 100 | 20 | 500 | - | 0.1 | 0 | 1 | 1 | grayscale | 254
ALD1 Stainless Steel | -1 | -- | Engrave | Image | 0 |  | ALD1 Stainless Steel/Engrave/-- | 100 | 20 | 50 | - | 0.05 | 0 | 1 | 1 | grayscale | 508
ALD1 White Cardboard | -1 | -- | Engrave | Image | 0 |  | ALD1 White Cardboard/Engrave/-- | 100 | 20 | 250 | - | 0.05 | 0 | 1 | 1 | grayscale | 508
ALD1 Yellow Acrylic | -1 | -- | Engrave | Image | 0 |  | ALD1 Yellow Acrylic/Engrave/-- | 100 | 20 | 333.3333 | - | 0.05 | 0 | 1 | 1 | grayscale | 508
ALA1 ABS | 1 | There are burn marks along the cutting path and a pungent odor is emitted during the cutting process. Cut with caution |  | Cut | 0 |  | ALA1 ABS/1/There are burn marks along the cutting path and a pungent odor is emitted during the cutting process. Cut with caution | 100 | 20 | 3.333333 | 2 |  | 0 | 1 | 1
ALA1 ABS | 0.8 | There is an irritating odor when cutting, so cut with caution |  | Cut | 0 |  | ALA1 ABS/0.8/There is an irritating odor when cutting, so cut with caution | 100 | 20 | 20 | 1 |  | 0 | 1 | 1
ALA1 ABS | 2 | There is an irritating odor when cutting, so cut with caution |  | Cut | 0 |  | ALA1 ABS/2/There is an irritating odor when cutting, so cut with caution | 100 | 20 | 11.66667 | 1 |  | 0 | 1 | 1
ALA1 ABS | 3 | There is an irritating odor when cutting, so cut with caution |  | Cut | 0 |  | ALA1 ABS/3/There is an irritating odor when cutting, so cut with caution | 100 | 20 | 6.666667 | 1 |  | 0 | 1 | 1
ALA1 ABS | 4 | There is an irritating odor when cutting, so cut with caution |  | Cut | 0 |  | ALA1 ABS/4/There is an irritating odor when cutting, so cut with caution | 100 | 20 | 5 | 1 |  | 0 | 1 | 1
ALA1 ABS | 6 | There are burn marks along the cutting path and a pungent odor is emitted during the cutting process. Cut with caution |  | Cut | 0 |  | ALA1 ABS/6/There are burn marks along the cutting path and a pungent odor is emitted during the cutting process. Cut with caution | 100 | 20 | 3.333333 | 2 |  | 0 | 1 | 1
ALA1 acrylic | 5 | There is an irritating odor when cutting, so cut with caution |  | Cut | 0 |  | ALA1 acrylic/5/There is an irritating odor when cutting, so cut with caution | 100 | 20 | 1.666667 | 1 |  | 0 | 1 | 1
ALA1 acrylic | 6 | There is an irritating odor when cutting, so cut with caution |  | Cut | 0 |  | ALA1 acrylic/6/There is an irritating odor when cutting, so cut with caution | 100 | 20 | 1.666667 | 1 |  | 0 | 1 | 1
ALA1 acrylic | 8 | There is an irritating odor when cutting, so cut with caution |  | Cut | 0 |  | ALA1 acrylic/8/There is an irritating odor when cutting, so cut with caution | 100 | 20 | 1.666667 | 1 |  | 0 | 1 | 1
ALA1 acrylic | 10 | There is an irritating odor when cutting, so cut with caution |  | Cut | 0 |  | ALA1 acrylic/10/There is an irritating odor when cutting, so cut with caution | 100 | 20 | 1 | 2 |  | 0 | 1 | 1
ALA1 acrylic | 15 | There is an irritating odor when cutting, so cut with caution |  | Cut | 0 |  | ALA1 acrylic/15/There is an irritating odor when cutting, so cut with caution | 100 | 20 | 1.666667 | 4 |  | 0 | 1 | 1
ALA1 acrylic | 20 | There is an irritating odor when cutting, so cut with caution |  | Cut | 0 |  | ALA1 acrylic/20/There is an irritating odor when cutting, so cut with caution | 100 | 20 | 1.666667 | 4 |  | 0 | 1 | 1
ALA1 acrylic | 25 | There is an irritating odor when cutting, so cut with caution |  | Cut | 0 |  | ALA1 acrylic/25/There is an irritating odor when cutting, so cut with caution | 100 | 20 | 1.666667 | 10 |  | 0 | 1 | 1
ALA1 acrylic | 30 | There is an irritating odor when cutting, so cut with caution |  | Cut | 0 |  | ALA1 acrylic/30/There is an irritating odor when cutting, so cut with caution | 100 | 20 | 1.666667 | 10 |  | 0 | 1 | 1
ALA1 acrylic | 45 | There is an irritating odor when cutting, so cut with caution |  | Cut | 0 |  | ALA1 acrylic/45/There is an irritating odor when cutting, so cut with caution | 100 | 20 | 1.666667 | 15 |  | 0 | 1 | 1
ALA1 Bamboo | 8.5 | -- |  | Cut | 0 |  | ALA1 Bamboo/8.5/-- | 100 | 20 | 1.666667 | 1 |  | 0 | 1 | 1
ALA1 Basswood | 3 | -- |  | Cut | 0 |  | ALA1 Basswood/3/-- | 100 | 20 | 11.66667 | 1 |  | 0 | 1 | 1
ALA1 Basswood | 5 | -- |  | Cut | 0 |  | ALA1 Basswood/5/-- | 100 | 20 | 5 | 1 |  | 0 | 1 | 1
ALA1 Basswood | 6 | -- |  | Cut | 0 |  | ALA1 Basswood/6/-- | 100 | 20 | 5 | 1 |  | 0 | 1 | 1
ALA1 Basswood | 8 | -- |  | Cut | 0 |  | ALA1 Basswood/8/-- | 100 | 20 | 3.333333 | 1 |  | 0 | 1 | 1
ALA1 Basswood | 10 | -- |  | Cut | 0 |  | ALA1 Basswood/10/-- | 100 | 20 | 1.666667 | 1 |  | 0 | 1 | 1
ALA1 Basswood | 12 | -- |  | Cut | 0 |  | ALA1 Basswood/12/-- | 100 | 20 | 1.666667 | 1 |  | 0 | 1 | 1
ALA1 Basswood | 13 | -- |  | Cut | 0 |  | ALA1 Basswood/13/-- | 100 | 20 | 1.666667 | 2 |  | 0 | 1 | 1
ALA1 Basswood | 14 | -- |  | Cut | 0 |  | ALA1 Basswood/14/-- | 100 | 20 | 1.666667 | 2 |  | 0 | 1 | 1
ALA1 Basswood | 15 | -- |  | Cut | 0 |  | ALA1 Basswood/15/-- | 100 | 20 | 1.666667 | 2 |  | 0 | 1 | 1
ALA1 Basswood | 20 | Drop the focal length by 1mm |  | Cut | 0 |  | ALA1 Basswood/20/Drop the focal length by 1mm | 100 | 20 | 3.333333 | 15 |  | 0 | 1 | 1
ALA1 Birch Plywood | 4 | -- |  | Cut | 0 |  | ALA1 Birch Plywood/4/-- | 100 | 20 | 6.666667 | 1 |  | 0 | 1 | 1
ALA1 Birch Plywood | 6 | -- |  | Cut | 0 |  | ALA1 Birch Plywood/6/-- | 100 | 20 | 5 | 1 |  | 0 | 1 | 1
ALA1 Birch Plywood | 9 | -- |  | Cut | 0 |  | ALA1 Birch Plywood/9/-- | 100 | 20 | 1.666667 | 1 |  | 0 | 1 | 1
ALA1 Birch Plywood | 12 | The bottom of the cut is slightly burnt |  | Cut | 0 |  | ALA1 Birch Plywood/12/The bottom of the cut is slightly burnt | 100 | 20 | 1.666667 | 3 |  | 0 | 1 | 1
ALA1 Black Cardboard | 1 | There is a slight yellowing next to the cutting path |  | Cut | 0 |  | ALA1 Black Cardboard/1/There is a slight yellowing next to the cutting path | 100 | 20 | 18.33333 | 1 |  | 0 | 1 | 1
ALA1 Black Cardboard | 2.5 | -- |  | Cut | 0 |  | ALA1 Black Cardboard/2.5/-- | 100 | 20 | 10 | 1 |  | 0 | 1 | 1
ALA1 Coated Duplex Board | 1 | -- |  | Cut | 0 |  | ALA1 Coated Duplex Board/1/-- | 100 | 20 | 18.33333 | 1 |  | 0 | 1 | 1
ALA1 Coated Duplex Board | 2 | -- |  | Cut | 0 |  | ALA1 Coated Duplex Board/2/-- | 100 | 20 | 10 | 1 |  | 0 | 1 | 1
ALA1 colored_a4_Paper | 0.2 | -- |  | Cut | 0 |  | ALA1 colored_a4_Paper/0.2/-- | 100 | 20 | 166.6667 | 1 |  | 0 | 1 | 1
ALA1 Denim | 0.7 | Cut edges neatly, but slight burn marks can be seen |  | Cut | 0 |  | ALA1 Denim/0.7/Cut edges neatly, but slight burn marks can be seen | 100 | 20 | 30 | 1 |  | 0 | 1 | 1
ALA1 Denim | 0.8 | Cut edges neatly, but slight burn marks can be seen |  | Cut | 0 |  | ALA1 Denim/0.8/Cut edges neatly, but slight burn marks can be seen | 100 | 20 | 30 | 1 |  | 0 | 1 | 1
ALA1 Eucalyptus plywood | 5 | -- |  | Cut | 0 |  | ALA1 Eucalyptus plywood/5/-- | 100 | 20 | 5 | 1 |  | 0 | 1 | 1
ALA1 Eucalyptus plywood | 10 | -- |  | Cut | 0 |  | ALA1 Eucalyptus plywood/10/-- | 100 | 20 | 3.333333 | 2 |  | 0 | 1 | 1
ALA1 Eucalyptus plywood | 12 | -- |  | Cut | 0 |  | ALA1 Eucalyptus plywood/12/-- | 100 | 20 | 3.333333 | 4 |  | 0 | 1 | 1
ALA1 Eucalyptus plywood | 15 | The bottom of the cut is slightly burnt |  | Cut | 0 |  | ALA1 Eucalyptus plywood/15/The bottom of the cut is slightly burnt | 100 | 20 | 5 | 6 |  | 0 | 1 | 1
ALA1 Green Acrylic | 3 | There are burn marks along the cutting path and a pungent odor is emitted during the cutting process. Cut with caution |  | Cut | 0 |  | ALA1 Green Acrylic/3/There are burn marks along the cutting path and a pungent odor is emitted during the cutting process. Cut with caution | 100 | 20 | 5 | 2 |  | 0 | 1 | 1
ALA1 Green Acrylic | 5 | There are burn marks along the cutting path and a pungent odor is emitted during the cutting process. Cut with caution |  | Cut | 0 |  | ALA1 Green Acrylic/5/There are burn marks along the cutting path and a pungent odor is emitted during the cutting process. Cut with caution | 100 | 20 | 1.666667 | 2 |  | 0 | 1 | 1
ALA1 Green Acrylic | 8 | There are burn marks along the cutting path and a pungent odor is emitted during the cutting process. Cut with caution |  | Cut | 0 |  | ALA1 Green Acrylic/8/There are burn marks along the cutting path and a pungent odor is emitted during the cutting process. Cut with caution | 100 | 20 | 1.666667 | 4 |  | 0 | 1 | 1
ALA1 leather | 1.5 | There is an irritating odor when cutting, so cut with caution |  | Cut | 0 |  | ALA1 leather/1.5/There is an irritating odor when cutting, so cut with caution | 100 | 20 | 10 | 1 |  | 0 | 1 | 1
ALA1 leather | 2 | There is an irritating odor when cutting, so cut with caution |  | Cut | 0 |  | ALA1 leather/2/There is an irritating odor when cutting, so cut with caution | 100 | 20 | 10 | 1 |  | 0 | 1 | 1
ALA1 MDF | 3 | -- |  | Cut | 0 |  | ALA1 MDF/3/-- | 100 | 20 | 3.333333 | 1 |  | 0 | 1 | 1
ALA1 MDF | 5 | -- |  | Cut | 0 |  | ALA1 MDF/5/-- | 100 | 20 | 3.333333 | 2 |  | 0 | 1 | 1
ALA1 MDF | 12 | -- |  | Cut | 0 |  | ALA1 MDF/12/-- | 100 | 20 | 5 | 6 |  | 0 | 1 | 1
ALA1 non_woven_fabrics | 0.6 | Cut edges neatly, but slight burn marks can be seen |  | Cut | 0 |  | ALA1 non_woven_fabrics/0.6/Cut edges neatly, but slight burn marks can be seen | 100 | 20 | 33.33333 | 1 |  | 0 | 1 | 1
ALA1 non_woven_fabrics | 0.6 | Cut edges neatly, but slight burn marks can be seen |  | Cut | 0 |  | ALA1 non_woven_fabrics/0.6/Cut edges neatly, but slight burn marks can be seen | 100 | 20 | 16.66667 | 1 |  | 0 | 1 | 1
ALA1 paperboard | 1 | -- |  | Cut | 0 |  | ALA1 paperboard/1/-- | 100 | 20 | 20 | 1 |  | 0 | 1 | 1
ALA1 paperboard | 2 | -- |  | Cut | 0 |  | ALA1 paperboard/2/-- | 100 | 20 | 8.333333 | 1 |  | 0 | 1 | 1
ALA1 paperboard | 3 | -- |  | Cut | 0 |  | ALA1 paperboard/3/-- | 100 | 20 | 5 | 1 |  | 0 | 1 | 1
ALA1 paperboard | 6 | -- |  | Cut | 0 |  | ALA1 paperboard/6/-- | 100 | 20 | 5 | 2 |  | 0 | 1 | 1
ALA1 paperboard | 2 | -- |  | Cut | 0 |  | ALA1 paperboard/2/-- | 100 | 20 | 33.33333 | 1 |  | 0 | 1 | 1
ALA1 paperboard | 5 | -- |  | Cut | 0 |  | ALA1 paperboard/5/-- | 100 | 20 | 16.66667 | 1 |  | 0 | 1 | 1
ALA1 Paulownia Plank | 3 | -- |  | Cut | 0 |  | ALA1 Paulownia Plank/3/-- | 100 | 20 | 16.66667 | 1 |  | 0 | 1 | 1
ALA1 Paulownia Plank | 5 | -- |  | Cut | 0 |  | ALA1 Paulownia Plank/5/-- | 100 | 20 | 11.66667 | 1 |  | 0 | 1 | 1
ALA1 Paulownia Plank | 8 | -- |  | Cut | 0 |  | ALA1 Paulownia Plank/8/-- | 100 | 20 | 8.333333 | 1 |  | 0 | 1 | 1
ALA1 Paulownia Plank | 10 | -- |  | Cut | 0 |  | ALA1 Paulownia Plank/10/-- | 100 | 20 | 1.666667 | 1 |  | 0 | 1 | 1
ALA1 Paulownia Plank | 12 | -- |  | Cut | 0 |  | ALA1 Paulownia Plank/12/-- | 100 | 20 | 1.666667 | 1 |  | 0 | 1 | 1
ALA1 Paulownia Plank | 15 | -- |  | Cut | 0 |  | ALA1 Paulownia Plank/15/-- | 100 | 20 | 3.333333 | 1 |  | 0 | 1 | 1
ALA1 Paulownia Plank | 20 | -- |  | Cut | 0 |  | ALA1 Paulownia Plank/20/-- | 100 | 20 | 3.333333 | 3 |  | 0 | 1 | 1
ALA1 pine_board | 5 | -- |  | Cut | 0 |  | ALA1 pine_board/5/-- | 100 | 20 | 3.333333 | 1 |  | 0 | 1 | 1
ALA1 pine_board | 10 | -- |  | Cut | 0 |  | ALA1 pine_board/10/-- | 100 | 20 | 1.666667 | 1 |  | 0 | 1 | 1
ALA1 pine_board | 12 | -- |  | Cut | 0 |  | ALA1 pine_board/12/-- | 100 | 20 | 1.666667 | 1 |  | 0 | 1 | 1
ALA1 pine_board | 15 | -- |  | Cut | 0 |  | ALA1 pine_board/15/-- | 100 | 20 | 1.666667 | 2 |  | 0 | 1 | 1
ALA1 pine_board | 19 | -- |  | Cut | 0 |  | ALA1 pine_board/19/-- | 100 | 20 | 1.666667 | 3 |  | 0 | 1 | 1
ALA1 pine_board | 20 | -- |  | Cut | 0 |  | ALA1 pine_board/20/-- | 100 | 20 | 1.666667 | 3 |  | 0 | 1 | 1
ALA1 pine_board | 30 | -- |  | Cut | 0 |  | ALA1 pine_board/30/-- | 100 | 20 | 1.666667 | 10 |  | 0 | 1 | 1
ALA1 poly_vinyl_chloride | 3 | -- |  | Cut | 0 |  | ALA1 poly_vinyl_chloride/3/-- | 100 | 20 | 26.66667 | 1 |  | 0 | 1 | 1
ALA1 poly_vinyl_chloride | 5 | -- |  | Cut | 0 |  | ALA1 poly_vinyl_chloride/5/-- | 100 | 20 | 15 | 1 |  | 0 | 1 | 1
ALA1 poly_vinyl_chloride | 15 | The bottom of the cut is slightly burnt |  | Cut | 0 |  | ALA1 poly_vinyl_chloride/15/The bottom of the cut is slightly burnt | 100 | 20 | 5 | 2 |  | 0 | 1 | 1
ALA1 Red Acrylic | 3 | There are burn marks along the cutting path and a pungent odor is emitted during the cutting process. Cut with caution |  | Cut | 0 |  | ALA1 Red Acrylic/3/There are burn marks along the cutting path and a pungent odor is emitted during the cutting process. Cut with caution | 100 | 20 | 1.666667 | 1 |  | 0 | 1 | 1
ALA1 Red Acrylic | 5 | There are burn marks along the cutting path and a pungent odor is emitted during the cutting process. Cut with caution |  | Cut | 0 |  | ALA1 Red Acrylic/5/There are burn marks along the cutting path and a pungent odor is emitted during the cutting process. Cut with caution | 100 | 20 | 1.666667 | 1 |  | 0 | 1 | 1
ALA1 Red Acrylic | 10 | There are burn marks along the cutting path and a pungent odor is emitted during the cutting process. Cut with caution |  | Cut | 0 |  | ALA1 Red Acrylic/10/There are burn marks along the cutting path and a pungent odor is emitted during the cutting process. Cut with caution | 100 | 20 | 3.333333 | 6 |  | 0 | 1 | 1
ALA1 rubber | 1 | There are burn marks along the cutting path and a pungent odor is emitted during the cutting process. Cut with caution |  | Cut | 0 |  | ALA1 rubber/1/There are burn marks along the cutting path and a pungent odor is emitted during the cutting process. Cut with caution | 100 | 20 | 6.666667 | 3 |  | 0 | 1 | 1
ALA1 White Cardboard | 1 | -- |  | Cut | 0 |  | ALA1 White Cardboard/1/-- | 100 | 20 | 18.33333 | 1 |  | 0 | 1 | 1
ALA1 White Cardboard | 2.5 | There is a slight yellowing next to the cutting path |  | Cut | 0 |  | ALA1 White Cardboard/2.5/There is a slight yellowing next to the cutting path | 100 | 20 | 10 | 1 |  | 0 | 1 | 1
ALA1 White Cardboard | 3 | There is a slight yellowing next to the cutting path |  | Cut | 0 |  | ALA1 White Cardboard/3/There is a slight yellowing next to the cutting path | 100 | 20 | 10 | 1 |  | 0 | 1 | 1
ALA1 Yellow Acrylic | 3 | There are burn marks along the cutting path and a pungent odor is emitted during the cutting process. Cut with caution |  | Cut | 0 |  | ALA1 Yellow Acrylic/3/There are burn marks along the cutting path and a pungent odor is emitted during the cutting process. Cut with caution | 100 | 20 | 1.666667 | 1 |  | 0 | 1 | 1
ALA1 Yellow Acrylic | 5 | There are burn marks along the cutting path and a pungent odor is emitted during the cutting process. Cut with caution |  | Cut | 0 |  | ALA1 Yellow Acrylic/5/There are burn marks along the cutting path and a pungent odor is emitted during the cutting process. Cut with caution | 100 | 20 | 1.666667 | 2 |  | 0 | 1 | 1
ALD1 ABS | 1 | There are burn marks along the cutting path and a pungent odor is emitted during the cutting process. Cut with caution |  | Cut | 0 |  | ALD1 ABS/1/There are burn marks along the cutting path and a pungent odor is emitted during the cutting process. Cut with caution | 100 | 20 | 3.333333 | 2 |  | 0 | 1 | 1
ALD1 ABS | 0.8 | There is an irritating odor when cutting, so cut with caution |  | Cut | 0 |  | ALD1 ABS/0.8/There is an irritating odor when cutting, so cut with caution | 100 | 20 | 20 | 1 |  | 0 | 1 | 1
ALD1 ABS | 2 | There is an irritating odor when cutting, so cut with caution |  | Cut | 0 |  | ALD1 ABS/2/There is an irritating odor when cutting, so cut with caution | 100 | 20 | 11.66667 | 1 |  | 0 | 1 | 1
ALD1 ABS | 3 | There is an irritating odor when cutting, so cut with caution |  | Cut | 0 |  | ALD1 ABS/3/There is an irritating odor when cutting, so cut with caution | 100 | 20 | 6.666667 | 1 |  | 0 | 1 | 1
ALD1 ABS | 4 | There is an irritating odor when cutting, so cut with caution |  | Cut | 0 |  | ALD1 ABS/4/There is an irritating odor when cutting, so cut with caution | 100 | 20 | 5 | 1 |  | 0 | 1 | 1
ALD1 ABS | 6 | There are burn marks along the cutting path and a pungent odor is emitted during the cutting process. Cut with caution |  | Cut | 0 |  | ALD1 ABS/6/There are burn marks along the cutting path and a pungent odor is emitted during the cutting process. Cut with caution | 100 | 20 | 3.333333 | 2 |  | 0 | 1 | 1
ALD1 acrylic | 5 | There is an irritating odor when cutting, so cut with caution |  | Cut | 0 |  | ALD1 acrylic/5/There is an irritating odor when cutting, so cut with caution | 100 | 20 | 1.666667 | 1 |  | 0 | 1 | 1
ALD1 acrylic | 6 | There is an irritating odor when cutting, so cut with caution |  | Cut | 0 |  | ALD1 acrylic/6/There is an irritating odor when cutting, so cut with caution | 100 | 20 | 1.666667 | 1 |  | 0 | 1 | 1
ALD1 acrylic | 8 | There is an irritating odor when cutting, so cut with caution |  | Cut | 0 |  | ALD1 acrylic/8/There is an irritating odor when cutting, so cut with caution | 100 | 20 | 1.666667 | 1 |  | 0 | 1 | 1
ALD1 acrylic | 10 | There is an irritating odor when cutting, so cut with caution |  | Cut | 0 |  | ALD1 acrylic/10/There is an irritating odor when cutting, so cut with caution | 100 | 20 | 1 | 2 |  | 0 | 1 | 1
ALD1 acrylic | 15 | There is an irritating odor when cutting, so cut with caution |  | Cut | 0 |  | ALD1 acrylic/15/There is an irritating odor when cutting, so cut with caution | 100 | 20 | 1.666667 | 4 |  | 0 | 1 | 1
ALD1 acrylic | 20 | There is an irritating odor when cutting, so cut with caution |  | Cut | 0 |  | ALD1 acrylic/20/There is an irritating odor when cutting, so cut with caution | 100 | 20 | 1.666667 | 4 |  | 0 | 1 | 1
ALD1 acrylic | 25 | There is an irritating odor when cutting, so cut with caution |  | Cut | 0 |  | ALD1 acrylic/25/There is an irritating odor when cutting, so cut with caution | 100 | 20 | 1.666667 | 10 |  | 0 | 1 | 1
ALD1 acrylic | 30 | There is an irritating odor when cutting, so cut with caution |  | Cut | 0 |  | ALD1 acrylic/30/There is an irritating odor when cutting, so cut with caution | 100 | 20 | 1.666667 | 10 |  | 0 | 1 | 1
ALD1 acrylic | 45 | There is an irritating odor when cutting, so cut with caution |  | Cut | 0 |  | ALD1 acrylic/45/There is an irritating odor when cutting, so cut with caution | 100 | 20 | 1.666667 | 15 |  | 0 | 1 | 1
ALD1 Bamboo | 8.5 | -- |  | Cut | 0 |  | ALD1 Bamboo/8.5/-- | 100 | 20 | 1.666667 | 1 |  | 0 | 1 | 1
ALD1 Basswood | 3 | -- |  | Cut | 0 |  | ALD1 Basswood/3/-- | 100 | 20 | 11.66667 | 1 |  | 0 | 1 | 1
ALD1 Basswood | 5 | -- |  | Cut | 0 |  | ALD1 Basswood/5/-- | 100 | 20 | 5 | 1 |  | 0 | 1 | 1
ALD1 Basswood | 6 | -- |  | Cut | 0 |  | ALD1 Basswood/6/-- | 100 | 20 | 5 | 1 |  | 0 | 1 | 1
ALD1 Basswood | 8 | -- |  | Cut | 0 |  | ALD1 Basswood/8/-- | 100 | 20 | 3.333333 | 1 |  | 0 | 1 | 1
ALD1 Basswood | 10 | -- |  | Cut | 0 |  | ALD1 Basswood/10/-- | 100 | 20 | 1.666667 | 1 |  | 0 | 1 | 1
ALD1 Basswood | 12 | -- |  | Cut | 0 |  | ALD1 Basswood/12/-- | 100 | 20 | 1.666667 | 1 |  | 0 | 1 | 1
ALD1 Basswood | 13 | -- |  | Cut | 0 |  | ALD1 Basswood/13/-- | 100 | 20 | 1.666667 | 2 |  | 0 | 1 | 1
ALD1 Basswood | 14 | -- |  | Cut | 0 |  | ALD1 Basswood/14/-- | 100 | 20 | 1.666667 | 2 |  | 0 | 1 | 1
ALD1 Basswood | 15 | -- |  | Cut | 0 |  | ALD1 Basswood/15/-- | 100 | 20 | 1.666667 | 2 |  | 0 | 1 | 1
ALD1 Basswood | 20 | Drop the focal length by 1mm |  | Cut | 0 |  | ALD1 Basswood/20/Drop the focal length by 1mm | 100 | 20 | 3.333333 | 15 |  | 0 | 1 | 1
ALD1 Birch Plywood | 4 | -- |  | Cut | 0 |  | ALD1 Birch Plywood/4/-- | 100 | 20 | 6.666667 | 1 |  | 0 | 1 | 1
ALD1 Birch Plywood | 6 | -- |  | Cut | 0 |  | ALD1 Birch Plywood/6/-- | 100 | 20 | 5 | 1 |  | 0 | 1 | 1
ALD1 Birch Plywood | 9 | -- |  | Cut | 0 |  | ALD1 Birch Plywood/9/-- | 100 | 20 | 1.666667 | 1 |  | 0 | 1 | 1
ALD1 Birch Plywood | 12 | The bottom of the cut is slightly burnt |  | Cut | 0 |  | ALD1 Birch Plywood/12/The bottom of the cut is slightly burnt | 100 | 20 | 1.666667 | 3 |  | 0 | 1 | 1
ALD1 Black Cardboard | 1 | There is a slight yellowing next to the cutting path |  | Cut | 0 |  | ALD1 Black Cardboard/1/There is a slight yellowing next to the cutting path | 100 | 20 | 18.33333 | 1 |  | 0 | 1 | 1
ALD1 Black Cardboard | 2.5 | -- |  | Cut | 0 |  | ALD1 Black Cardboard/2.5/-- | 100 | 20 | 10 | 1 |  | 0 | 1 | 1
ALD1 Coated Duplex Board | 1 | -- |  | Cut | 0 |  | ALD1 Coated Duplex Board/1/-- | 100 | 20 | 18.33333 | 1 |  | 0 | 1 | 1
ALD1 Coated Duplex Board | 2 | -- |  | Cut | 0 |  | ALD1 Coated Duplex Board/2/-- | 100 | 20 | 10 | 1 |  | 0 | 1 | 1
ALD1 colored_a4_Paper | 0.2 | -- |  | Cut | 0 |  | ALD1 colored_a4_Paper/0.2/-- | 100 | 20 | 166.6667 | 1 |  | 0 | 1 | 1
ALD1 Denim | 0.7 | Cut edges neatly, but slight burn marks can be seen |  | Cut | 0 |  | ALD1 Denim/0.7/Cut edges neatly, but slight burn marks can be seen | 100 | 20 | 30 | 1 |  | 0 | 1 | 1
ALD1 Denim | 0.8 | Cut edges neatly, but slight burn marks can be seen |  | Cut | 0 |  | ALD1 Denim/0.8/Cut edges neatly, but slight burn marks can be seen | 100 | 20 | 30 | 1 |  | 0 | 1 | 1
ALD1 Eucalyptus plywood | 5 | -- |  | Cut | 0 |  | ALD1 Eucalyptus plywood/5/-- | 100 | 20 | 5 | 1 |  | 0 | 1 | 1
ALD1 Eucalyptus plywood | 10 | -- |  | Cut | 0 |  | ALD1 Eucalyptus plywood/10/-- | 100 | 20 | 3.333333 | 2 |  | 0 | 1 | 1
ALD1 Eucalyptus plywood | 12 | -- |  | Cut | 0 |  | ALD1 Eucalyptus plywood/12/-- | 100 | 20 | 3.333333 | 4 |  | 0 | 1 | 1
ALD1 Eucalyptus plywood | 15 | The bottom of the cut is slightly burnt |  | Cut | 0 |  | ALD1 Eucalyptus plywood/15/The bottom of the cut is slightly burnt | 100 | 20 | 5 | 6 |  | 0 | 1 | 1
ALD1 Green Acrylic | 3 | There are burn marks along the cutting path and a pungent odor is emitted during the cutting process. Cut with caution |  | Cut | 0 |  | ALD1 Green Acrylic/3/There are burn marks along the cutting path and a pungent odor is emitted during the cutting process. Cut with caution | 100 | 20 | 5 | 2 |  | 0 | 1 | 1
ALD1 Green Acrylic | 5 | There are burn marks along the cutting path and a pungent odor is emitted during the cutting process. Cut with caution |  | Cut | 0 |  | ALD1 Green Acrylic/5/There are burn marks along the cutting path and a pungent odor is emitted during the cutting process. Cut with caution | 100 | 20 | 1.666667 | 2 |  | 0 | 1 | 1
ALD1 Green Acrylic | 8 | There are burn marks along the cutting path and a pungent odor is emitted during the cutting process. Cut with caution |  | Cut | 0 |  | ALD1 Green Acrylic/8/There are burn marks along the cutting path and a pungent odor is emitted during the cutting process. Cut with caution | 100 | 20 | 1.666667 | 4 |  | 0 | 1 | 1
ALD1 leather | 1.5 | There is an irritating odor when cutting, so cut with caution |  | Cut | 0 |  | ALD1 leather/1.5/There is an irritating odor when cutting, so cut with caution | 100 | 20 | 10 | 1 |  | 0 | 1 | 1
ALD1 leather | 2 | There is an irritating odor when cutting, so cut with caution |  | Cut | 0 |  | ALD1 leather/2/There is an irritating odor when cutting, so cut with caution | 100 | 20 | 10 | 1 |  | 0 | 1 | 1
ALD1 MDF | 3 | -- |  | Cut | 0 |  | ALD1 MDF/3/-- | 100 | 20 | 3.333333 | 1 |  | 0 | 1 | 1
ALD1 MDF | 5 | -- |  | Cut | 0 |  | ALD1 MDF/5/-- | 100 | 20 | 3.333333 | 2 |  | 0 | 1 | 1
ALD1 MDF | 12 | -- |  | Cut | 0 |  | ALD1 MDF/12/-- | 100 | 20 | 5 | 6 |  | 0 | 1 | 1
ALD1 Non woven fabrics | 0.6 | Cut edges neatly, but slight burn marks can be seen |  | Cut | 0 |  | ALD1 Non woven fabrics/0.6/Cut edges neatly, but slight burn marks can be seen | 100 | 20 | 16.66667 | 1 |  | 0 | 1 | 1
ALD1 Non woven fabrics (dark color) | 0.6 | Cut edges neatly, but slight burn marks can be seen |  | Cut | 0 |  | ALD1 Non woven fabrics (dark color)/0.6/Cut edges neatly, but slight burn marks can be seen | 100 | 20 | 33.33333 | 1 |  | 0 | 1 | 1
ALD1 paperboard | 1 | -- |  | Cut | 0 |  | ALD1 paperboard/1/-- | 100 | 20 | 20 | 1 |  | 0 | 1 | 1
ALD1 paperboard | 2 | -- |  | Cut | 0 |  | ALD1 paperboard/2/-- | 100 | 20 | 8.333333 | 1 |  | 0 | 1 | 1
ALD1 paperboard | 3 | -- |  | Cut | 0 |  | ALD1 paperboard/3/-- | 100 | 20 | 5 | 1 |  | 0 | 1 | 1
ALD1 paperboard | 6 | -- |  | Cut | 0 |  | ALD1 paperboard/6/-- | 100 | 20 | 5 | 2 |  | 0 | 1 | 1
ALD1 paperboard | 2 | -- |  | Cut | 0 |  | ALD1 paperboard/2/-- | 100 | 20 | 33.33333 | 1 |  | 0 | 1 | 1
ALD1 paperboard | 5 | -- |  | Cut | 0 |  | ALD1 paperboard/5/-- | 100 | 20 | 16.66667 | 1 |  | 0 | 1 | 1
ALD1 Paulownia Plank | 3 | -- |  | Cut | 0 |  | ALD1 Paulownia Plank/3/-- | 100 | 20 | 16.66667 | 1 |  | 0 | 1 | 1
ALD1 Paulownia Plank | 5 | -- |  | Cut | 0 |  | ALD1 Paulownia Plank/5/-- | 100 | 20 | 11.66667 | 1 |  | 0 | 1 | 1
ALD1 Paulownia Plank | 8 | -- |  | Cut | 0 |  | ALD1 Paulownia Plank/8/-- | 100 | 20 | 8.333333 | 1 |  | 0 | 1 | 1
ALD1 Paulownia Plank | 10 | -- |  | Cut | 0 |  | ALD1 Paulownia Plank/10/-- | 100 | 20 | 1.666667 | 1 |  | 0 | 1 | 1
ALD1 Paulownia Plank | 12 | -- |  | Cut | 0 |  | ALD1 Paulownia Plank/12/-- | 100 | 20 | 1.666667 | 1 |  | 0 | 1 | 1
ALD1 Paulownia Plank | 15 | -- |  | Cut | 0 |  | ALD1 Paulownia Plank/15/-- | 100 | 20 | 3.333333 | 1 |  | 0 | 1 | 1
ALD1 Paulownia Plank | 20 | -- |  | Cut | 0 |  | ALD1 Paulownia Plank/20/-- | 100 | 20 | 3.333333 | 3 |  | 0 | 1 | 1
ALD1 pine_board | 5 | -- |  | Cut | 0 |  | ALD1 pine_board/5/-- | 100 | 20 | 3.333333 | 1 |  | 0 | 1 | 1
ALD1 pine_board | 10 | -- |  | Cut | 0 |  | ALD1 pine_board/10/-- | 100 | 20 | 1.666667 | 1 |  | 0 | 1 | 1
ALD1 pine_board | 12 | -- |  | Cut | 0 |  | ALD1 pine_board/12/-- | 100 | 20 | 1.666667 | 1 |  | 0 | 1 | 1
ALD1 pine_board | 15 | -- |  | Cut | 0 |  | ALD1 pine_board/15/-- | 100 | 20 | 1.666667 | 2 |  | 0 | 1 | 1
ALD1 pine_board | 19 | -- |  | Cut | 0 |  | ALD1 pine_board/19/-- | 100 | 20 | 1.666667 | 3 |  | 0 | 1 | 1
ALD1 pine_board | 20 | -- |  | Cut | 0 |  | ALD1 pine_board/20/-- | 100 | 20 | 1.666667 | 3 |  | 0 | 1 | 1
ALD1 pine_board | 30 | -- |  | Cut | 0 |  | ALD1 pine_board/30/-- | 100 | 20 | 1.666667 | 10 |  | 0 | 1 | 1
ALD1 poly_vinyl_chloride | 3 | -- |  | Cut | 0 |  | ALD1 poly_vinyl_chloride/3/-- | 100 | 20 | 26.66667 | 1 |  | 0 | 1 | 1
ALD1 poly_vinyl_chloride | 5 | -- |  | Cut | 0 |  | ALD1 poly_vinyl_chloride/5/-- | 100 | 20 | 15 | 1 |  | 0 | 1 | 1
ALD1 poly_vinyl_chloride | 15 | The bottom of the cut is slightly burnt |  | Cut | 0 |  | ALD1 poly_vinyl_chloride/15/The bottom of the cut is slightly burnt | 100 | 20 | 5 | 2 |  | 0 | 1 | 1
ALD1 Red Acrylic | 3 | There are burn marks along the cutting path and a pungent odor is emitted during the cutting process. Cut with caution |  | Cut | 0 |  | ALD1 Red Acrylic/3/There are burn marks along the cutting path and a pungent odor is emitted during the cutting process. Cut with caution | 100 | 20 | 1.666667 | 1 |  | 0 | 1 | 1
ALD1 Red Acrylic | 5 | There are burn marks along the cutting path and a pungent odor is emitted during the cutting process. Cut with caution |  | Cut | 0 |  | ALD1 Red Acrylic/5/There are burn marks along the cutting path and a pungent odor is emitted during the cutting process. Cut with caution | 100 | 20 | 1.666667 | 1 |  | 0 | 1 | 1
ALD1 Red Acrylic | 10 | There are burn marks along the cutting path and a pungent odor is emitted during the cutting process. Cut with caution |  | Cut | 0 |  | ALD1 Red Acrylic/10/There are burn marks along the cutting path and a pungent odor is emitted during the cutting process. Cut with caution | 100 | 20 | 3.333333 | 6 |  | 0 | 1 | 1
ALD1 rubber | 1 | There are burn marks along the cutting path and a pungent odor is emitted during the cutting process. Cut with caution |  | Cut | 0 |  | ALD1 rubber/1/There are burn marks along the cutting path and a pungent odor is emitted during the cutting process. Cut with caution | 100 | 20 | 6.666667 | 3 |  | 0 | 1 | 1
ALD1 White Cardboard | 1 | -- |  | Cut | 0 |  | ALD1 White Cardboard/1/-- | 100 | 20 | 18.33333 | 1 |  | 0 | 1 | 1
ALD1 White Cardboard | 2.5 | There is a slight yellowing next to the cutting path |  | Cut | 0 |  | ALD1 White Cardboard/2.5/There is a slight yellowing next to the cutting path | 100 | 20 | 10 | 1 |  | 0 | 1 | 1
ALD1 White Cardboard | 3 | There is a slight yellowing next to the cutting path |  | Cut | 0 |  | ALD1 White Cardboard/3/There is a slight yellowing next to the cutting path | 100 | 20 | 10 | 1 |  | 0 | 1 | 1
ALD1 Yellow Acrylic | 3 | There are burn marks along the cutting path and a pungent odor is emitted during the cutting process. Cut with caution |  | Cut | 0 |  | ALD1 Yellow Acrylic/3/There are burn marks along the cutting path and a pungent odor is emitted during the cutting process. Cut with caution | 100 | 20 | 1.666667 | 1 |  | 0 | 1 | 1
ALD1 Yellow Acrylic | 5 | There are burn marks along the cutting path and a pungent odor is emitted during the cutting process. Cut with caution |  | Cut | 0 |  | ALD1 Yellow Acrylic/5/There are burn marks along the cutting path and a pungent odor is emitted during the cutting process. Cut with caution | 100 | 20 | 1.666667 | 2 |  | 0 | 1 | 1